## Theory
Principles and theory
Cheap capillary rheometer suitable for measurement of viscous Newtonian liquids.
Simplification is based upon linearity between flowrare and pressure drop (Newtonian liquid)
Thus it is sufficient to monitore pressure courses and it is not necessary to record time changes of flowrate.
Only the total amount of liquid and time must be known so that the mean volumetric flowrate could be calculated.
Mean pressure drop is evaluated from the time course of pressure recorded and evaluated by a computer.
Viscosity is than calculated from Hagen Poiseuile equation as
where d,L are diameter and length of capillary.
Shear rate at wall is given by
However, the instrument enables easy and fast repetition of runs, and if approximately constant pressure
is achived in each run, it is possible to evaluate rheograms (or more precisely diagrams of constistency variables).

## Ranges
Calculated viscosities for specified operational parameters
Volume | 10 | [ml]
dt | 50 | [s] | estimated time of one run (injection of sample)
vdot | 2e-07 | [m^3/s]
dp | 70000 | [Pa] | maximum pressure (7E4 Pascals for XM-190)
Needle | d [m] | L [m] | m [Pa.s] | Re | G
1 | 0.0005 | 0.02 | 0.0268396 | 18.97912 | 2037.568
2 | 0.0006 | 0.025 | 0.044523675 | 9.534102 | 1179.148
3 | 0.0007 | 0.035 | 0.05891829 | 6.175525 | 742.5538
4 | 0.0008 | 0.04 | 0.087948 | 3.619979 | 497.453
5 | 0.0009 | 0.05 | 0.1127006 | 2.511039 | 349.3772

## Software
Program VISCOM (typical screen during runs)
This screen corresponds to measurement with air, and the calculated viscosity is more than one order higher than the acual viscosity.
The reason is obvious: first the time of run is too short and first of all the flow is turbulent. Therefore the simple H-P approximation cannot be used.
Improved version VISCOM 1.2
This new version differs only by extended graphic capabilities and enables changes of operational parameters
(needle, volume of sample, treshold voltage) during measurement. This version enables also writing results into file VISCOM.OUT. | All functions are controlled by function keys.

## Results
Results of experiments
Viscometer has been tested so far only with water, and repeatability was about 5% (see below).
Problems encountered concern mainly the Kulite pressure transducer which is very sensitive
to the contact with water - the mounting of transducer must prevent any leakages (PE tube with ring,
silicone sealant applied also to the to transducer membrane).
Calibration constants for needles 1-5 are in file VISCOM.PAR
1 | 0.125 | Zitny 11.11.2000 water
2 | 0.095
3 | 0.24
4 | 0.25
5 | 0.22
Measurement water, Veseta Cola + sugar
Temperature was not measured (ambient)
Mass fraction of sugar [%] | Needle | Treshold [mV] | Count | m [mPa.s] | Error [%] | Re | G [1/s] .1000
0 | 2 | 10 | 7 | 1.03 | 3
0 | 2 | 2 | 5 | 0.98 | 5
0 | 2 | 2 | 5 | 1.02 | 5
0 | 1 | 2 | 7 | 1 | 7
4 | 1 | 2 | 5 | 1.214 | 1
4 | 2 | 2 | 4 | 1.13 | 3 | 978 | 250
4 | 2 | 2 | 9 | 1.1 | 4 | 1160 | 93
8 | 2 | 2 | 5 | 1.19 | 3 | 872 | 200
8 | 2 | 2 | 12 | 1.18 | 3 | 919
8 | 1 | 2 | 7 | 1.21 | 2 | 732 | 190
12 | 2 | 2 | 8 | 1.25 | 4 | 813 | 200
12 | 1 | 2 | 5 | 1.25 | 5 | 737 | 182
12 | 1 | 5 | 5 | 1.2 | 2 | 798 | 199
12 | 1 | 10 | 5 | 1.17 | 2 | 767 | 215
12 | 2 | 10 | 5 | 1.2 | 2 | 945 | 220
Mass fraction of sugar [%] | m [mPa.s]
0 | 1.03
0 | 0.98
0 | 1.02
0 | 1
4 | 1.214
4 | 1.13
4 | 1.1
8 | 1.19
8 | 1.18
8 | 1.21
12 | 1.25
12 | 1.25
12 | 1.2
12 | 1.17
12 | 1.2